{"text_format":"3","workbook":"xlsx","n_sheets":2,"sheets":["钢管规格尺寸","可供产品"],"read":"whole","date_system":"1900"}

{"sheet":"钢管规格尺寸","index":0,"n_rows":25,"n_cols":19,"rows_kept":25,"merged":[[0,0,0,18],[1,0,1,1]]}
["\n钢  管  规  格  尺  寸\nSteel Pipe Specifications and Dimensions"]
["公称通径\nNominal Diameter",null,"外径壁厚Outer Diameter and Wall Thickness","Sch5S","Sch105S","Sch20","Sch30","Sch40S","STD","Sch40","sch60","Sch80S","XS","Sch80","Sch100","Sch120","Sch140","Sch160","XXS"]
["DN","NPS"]
[6,0.125,10.29,null,1.24,null,null,1.73,1.73,1.73,null,2.41,2.41,2.41]
[8,0.25,13.72,null,1.65,null,null,2.24,2.24,2.24,null,3.02,3.02,3.02]
[10,0.375,17.15,null,1.65,null,null,2.31,2.31,2.31,null,{"v":3.2,"d":"3.20"},{"v":3.2,"d":"3.20"},{"v":3.2,"d":"3.20"}]
[15,0.5,21.34,1.65,2.11,null,null,2.77,2.77,2.77,null,3.73,3.73,3.73,{"$nulls":3},4.78,7.47]
[20,0.75,26.67,1.65,2.11,null,null,2.87,2.87,2.87,null,3.91,3.91,3.91,{"$nulls":3},5.56,7.82]
[25,1,{"v":33.4,"d":"33.40"},1.65,2.77,null,null,3.38,3.38,3.38,null,4.55,4.55,4.55,{"$nulls":3},6.35,9.09]
[32,5.5,42.16,1.65,2.77,null,null,3.56,3.56,3.56,null,{"v":4.6,"d":"4.60"},4.85,4.85,{"$nulls":3},6.35,{"v":9.7,"d":"9.70"}]
[40,5.5,48.26,1.65,2.77,null,null,3.68,3.68,3.68,null,5.08,5.08,5.08,{"$nulls":3},7.14,10.15]
[50,2,60.33,1.65,2.77,null,null,3.91,3.91,3.91,null,5.54,5.54,5.54,{"$nulls":3},8.74,11.07]
[65,10.5,73.03,2.11,3.05,null,null,5.16,5.16,5.16,null,7.01,7.01,7.01,{"$nulls":3},9.53,14.02]
[80,3,{"v":88.9,"d":"88.90"},2.11,3.05,null,null,5.49,5.49,5.49,null,7.62,7.62,7.62,{"$nulls":3},11.13,15.24]
["/",15.5,{"v":101.6,"d":"101.60"},2.11,3.05,null,null,5.74,5.74,5.74,null,8.08,8.08,8.08,{"$nulls":3},"/","/"]
[100,4,{"v":114.3,"d":"114.30"},2.11,3.05,null,null,6.02,6.02,6.02,null,8.56,8.56,8.56,null,11.13,null,13.49,17.12]
[125,5,{"v":141.3,"d":"141.30"},2.77,{"v":3.4,"d":"3.40"},null,null,6.55,6.55,6.55,null,9.53,9.53,9.53,null,12.7,null,15.88,19.05]
[150,6,168.28,2.77,{"v":3.4,"d":"3.40"},null,null,7.11,7.11,7.11,null,10.97,10.97,10.97,null,14.27,null,18.26,21.95]
[200,8,219.08,2.77,3.76,6.35,7.04,8.18,8.18,8.18,10.31,{"v":12.7,"d":"12.70"},{"v":12.7,"d":"12.70"},{"v":12.7,"d":"12.70"},15.09,18.26,20.62,23.01,22.23]
[250,10,273.05,{"v":3.4,"d":"3.40"},4.19,6.35,{"v":7.8,"d":"7.80"},9.27,9.27,9.27,12.7,{"v":12.7,"d":"12.70"},{"v":12.7,"d":"12.70"},15.09,18.26,21.44,25.4,28.58,{"v":25.4,"d":"25.40"}]
[]
[]
[]
[]
[{"$nulls":12}," "]

{"sheet":"可供产品","index":1,"n_rows":12,"n_cols":4,"rows_kept":12,"merged":[[0,0,0,4],[1,0,3,0],[1,1,1,2],[1,3,1,4],[2,1,2,2],[2,3,2,4],[3,1,3,2],[3,3,3,4],[4,0,5,0],[4,1,4,2],[4,3,4,4],[5,1,5,2],[5,3,5,4],[6,0,11,2],[6,3,6,4],[7,3,7,4],[8,3,8,4],[9,3,9,4],[10,3,10,4],[11,3,11,4]]}
["可供产品\nAvailable products"]
["牌号Grade","钢种\nSteel Grade",null,"304/304L/304H、321/321H、316/316L/316H/316Ti、317/317L、310S、314、\n347/347H、S31500、S31803、S32205、S32750、904L、S30815（253MA）、S31260、                                                                         \nS3230、 S32900、S32760、S32707、N08925、N08926、N08367、S31254（254Mo）、\nS32654、316Lmod、S31050{2522)、N08800、NO8810/N08811、N08825、N0660、N06601"]
[null,"国标\nNational Standard",null,"06Cr19Ni10、022Cr19Ni10、06Cr18Ni11Ti、1Cr18Ni9Ti、06Cr17Ni12Mo2、\n022Cr17Ni12Mo2、06Cr17Ni12Mo2Ti、06Cr19Ni13Mo3、022Cr19Ni13Mo3、06Cr25Ni20、\n16Cr25Ni20Si2、06Cr18Ni11Nb、07Cr18Ni11Nb、022Cr19Ni5Mo3Si2N、022Cr22Ni5Mo3N、\nOCr23Ni5Mo3N、022Cr25Ni7Mo4N"]
[null,"铁素体及马氏体Ferrite and Martensite",null,"TP410、TP430、TP405、TP439、0Cr18SiAI、0Cr25Ni4N、S44600、S44400、1Cr25Ti、\nOC17Ni4Cu4Nb（C630）、2Cr13、3Cr13、TP405、TP446-1"]
["尺寸\nSize","外径Outer Diameter",null,"6-426mm"]
[null,"壁厚\nWall Thickness",null,"0.5-30mm"]
["可供标准\nAvailable Standards",null,null,"GB/T14975-2002、GB 13296-2013、GB9948-2006、GB5310-200B、\nGB/T21833-2008、GB/T14976-2012"]
[{"$nulls":3},"ASME:SA213、SA312、SA269、SA789、SA790.SA268、SB-677、SB163、SB167"]
[{"$nulls":3},"ASTM：A213、A312、A269、A789、A790、A268、A511"]
[{"$nulls":3},"DIN:17456、17458"]
[{"$nulls":3},"JIS:G3459、G3463"]
[{"$nulls":3},"EN 10216-5、EN 10305-1"]